## Sheet1
Cell | Cycle | IR_mean | IR_variance | IR_max | QC_mean | QC_variance | QC_max | QD_mean | QD_variance | QD_max | chargetime_mean | chargetime_variance | chargetime_max | Tmin_mean | Tmin_variance | Tmin_max | Tmax_mean | Tmax_variance | Tmax_max | Tavg_mean | Tavg_variance | Tavg_max | I_t_avg | Qc_t_avg | Qd_t_avg | Qdlin_t_avg | T_t_avg | Tdlin_t_avg | V_t_avg | dQdV_t_avg
b1c0 | 1851 | 0.01664276 | 6.197907e-08 | 0.018950272 | 1.081089 | 0.002437411 | 1.5467919 | 1.081257 | 0.002355183 | 1.5390544 | 13.38432 | 0.00181893 | 13.46116 | 29.31955 | 0.03510746 | 30.073803 | 35.35308 | 0.02194621 | 35.994705 | 31.57604 | 0.03954477 | 32.28574 | -0.1121864 | 0.8437215 | 0.2826884 | 0.7472838 | 31.58458 | 33.18947 | 3.121797 | -0.7415837
b1c1 | 2159 | 0.01673644 | 3.149353e-06 | 0.017008573 | 1.081385 | 1.748503e-06 | 1.0928036 | 1.081534 | 3.418906e-07 | 1.0845895 | 13.37204 | 0.001667257 | 13.42641 | 29.52705 | 0.04164349 | 30.28406 | 34.13188 | 0.03861361 | 34.712265 | 31.29583 | 0.02572497 | 31.98118 | -0.1257024 | 0.8410159 | 0.2805631 | 0.7495364 | 31.32899 | 32.48814 | 3.118624 | -0.7444337
b1c2 | 2236 | 0.0165882 | 3.09454e-06 | 0.016878299 | 1.085398 | 2.079295e-06 | 1.0978745 | 1.085624 | 2.122117e-07 | 1.0880535 | 13.3794 | 0.00178373 | 13.42631 | 29.60195 | 0.04770905 | 30.321005 | 34.51622 | 0.04331381 | 35.127342 | 31.44212 | 0.02733406 | 32.12018 | -0.1298847 | 0.8441939 | 0.2812629 | 0.7540772 | 31.47822 | 32.77697 | 3.119815 | -0.7441178
b1c3 | 1433 | 0.01613269 | 2.927589e-06 | 0.016408285 | 1.084764 | 6.099631e-07 | 1.0858829 | 1.085162 | 5.703857e-07 | 1.086253 | 12.05353 | 0.001789132 | 12.093 | 29.35391 | 0.06547434 | 30.475714 | 30.63438 | 0.06672082 | 31.691414 | 29.90833 | 0.04733486 | 30.92173 | -0.1014277 | 0.8501399 | 0.2862773 | 0.9542143 | 29.94091 | 30.17971 | 3.117845 | -0.7416411
b1c4 | 1708 | 0.01648274 | 3.056636e-06 | 0.016741628 | 1.082914 | 6.256835e-07 | 1.0842149 | 1.083063 | 5.932417e-07 | 1.0843166 | 12.05358 | 0.001788155 | 12.09293 | 29.46489 | 0.09954995 | 30.841711 | 34.3693 | 0.09721364 | 35.651741 | 31.42818 | 0.07932082 | 32.74071 | -0.09358446 | 0.8483515 | 0.2850319 | 0.9467994 | 31.44864 | 32.53639 | 3.116281 | -0.7402268
b1c5 | 1073 | 0.0162659 | 9.090586e-09 | 0.016835118 | 1.080328 | 5.611986e-07 | 1.081865 | 1.080495 | 6.736353e-07 | 1.0820704 | 15.43765 | 1828.055 | 418.81941 | 29.23031 | 0.1705461 | 31.058582 | 33.02052 | 0.1495892 | 34.654667 | 30.9137 | 0.1476473 | 32.6815 | -0.06729036 | 0.853478 | 0.2883936 | 0.7410455 | 30.92107 | 31.55058 | 3.11374 | -0.7375439
b1c6 | 635 | 0.01647575 | 3.050334e-06 | 0.016703192 | 1.08059 | 1.170471e-06 | 1.0844336 | 1.081075 | 8.625242e-07 | 1.082139 | 10.04341 | 0.001752978 | 10.09305 | 29.72025 | 0.02139376 | 30.358706 | 35.77837 | 0.05753039 | 36.496124 | 32.24984 | 0.02154407 | 32.95084 | -0.03774423 | 0.8607822 | 0.2919586 | 0.743613 | 32.27401 | 33.49251 | 3.116841 | -0.7372831
b1c7 | 869 | 0.01603531 | 2.89041e-06 | 0.01628454 | 1.096728 | 1.210999e-06 | 1.1028069 | 1.096979 | 5.603054e-07 | 1.0979686 | 10.04443 | 0.001758806 | 10.09454 | 29.56074 | 0.0197166 | 30.249355 | 35.31875 | 0.04686773 | 36.053928 | 31.97326 | 0.0208774 | 32.67728 | -0.03131172 | 0.8683199 | 0.2934667 | 0.7595222 | 31.98984 | 33.12092 | 3.11838 | -0.7491372
b1c9 | 1053 | 0.01682918 | 4.23041e-09 | 0.016948935 | 1.08767 | 1.670127e-07 | 1.0887136 | 1.087948 | 1.577974e-07 | 1.0889499 | 11.24382 | 0.001720855 | 11.29656 | 30.26746 | 0.04665178 | 31.194479 | 35.99536 | 0.05587464 | 36.799232 | 32.64506 | 0.03074786 | 33.48871 | 0.01822215 | 0.8600431 | 0.2875626 | 0.7549129 | 32.64195 | 33.86621 | 3.122973 | -0.7400548
b1c11 | 787 | 0.01599869 | 2.87988e-06 | 0.01628324 | 1.05982 | 6.329593e-07 | 1.0607792 | 1.060406 | 7.795935e-07 | 1.063239 | 11.68509 | 0.001677262 | 11.73601 | 30.12485 | 0.04797973 | 31.120598 | 36.2255 | 0.05650769 | 37.128967 | 32.73734 | 0.04407997 | 33.72737 | -0.003869894 | 0.8478514 | 0.2814639 | 0.7335345 | 32.75886 | 33.87157 | 3.122856 | -0.7275779
b1c14 | 879 | 0.01696958 | 2.857691e-08 | 0.018374495 | 1.075601 | 6.634553e-07 | 1.0771068 | 1.076341 | 7.696871e-07 | 1.0778438 | 15.29183 | 1838.184 | 419.78954 | 30.06437 | 0.07983766 | 31.358892 | 36.63634 | 0.09113851 | 37.818813 | 33.06388 | 0.08128406 | 34.3443 | 0.01318994 | 0.8579476 | 0.2860288 | 0.7414387 | 33.07657 | 34.20526 | 3.118642 | -0.7342466
b1c15 | 718 | 0.01682554 | 2.977156e-08 | 0.018155931 | 1.067258 | 7.65564e-07 | 1.0686306 | 1.067938 | 8.889755e-07 | 1.0693387 | 15.29101 | 1838.953 | 419.873355 | 29.94849 | 0.1211179 | 31.53245 | 37.07734 | 0.1362815 | 38.47617 | 33.14517 | 0.1159456 | 34.67799 | 0.008296753 | 0.8551666 | 0.28591 | 0.7381967 | 33.1474 | 34.3022 | 3.120334 | -0.7300795
b1c16 | 861 | 0.01651194 | 3.071684e-06 | 0.016816031 | 1.086063 | 9.424475e-07 | 1.0879163 | 1.086691 | 7.748958e-07 | 1.0885919 | 10.12528 | 0.001579831 | 10.18096 | 29.84069 | 0.1593209 | 31.665558 | 35.87168 | 0.1880851 | 37.566532 | 32.42022 | 0.1538598 | 34.1748 | 0.02238214 | 0.8647183 | 0.2887352 | 0.7476588 | 32.41626 | 33.50643 | 3.12011 | -0.7430269
b1c17 | 856 | 0.0166753 | 1.202502e-08 | 0.016800802 | 1.077099 | 3.141751e-07 | 1.0790228 | 1.077348 | 3.635202e-07 | 1.0792258 | 10.13898 | 0.001747661 | 10.1809 | 29.52088 | 0.2216883 | 31.60013 | 35.46544 | 0.1880464 | 37.208405 | 32.1006 | 0.1857703 | 34.06086 | 0.01143931 | 0.8604315 | 0.2893275 | 0.7407024 | 32.08855 | 33.19075 | 3.116488 | -0.7350153
b1c18 | 690 | 0.01783936 | 3.965747e-06 | 0.019886132 | 1.253373 | 0.1078875 | 2.9658952 | 1.088065 | 0.03624223 | 2.8840845 | 9.925855 | 0.001692181 | 9.974202 | 29.93802 | 0.03121136 | 30.754562 | 35.43867 | 0.04776357 | 36.084282 | 31.87557 | 0.4159794 | 33.08457 | 0.01052063 | 0.706404 | 0.356318 | 0.7268545 | 31.06244 | 33.23248 | 2.506746 | -0.7261482
b1c19 | 787 | 0.01632328 | 1.871482e-09 | 0.01640762 | 1.088363 | 3.97382e-07 | 1.089165 | 1.088462 | 4.394857e-07 | 1.0893054 | 9.930556 | 0.001550959 | 9.958483 | 30.13529 | 0.0287541 | 30.935583 | 36.86821 | 0.06908059 | 37.49086 | 33.05124 | 0.02312403 | 33.74443 | 0.02407685 | 0.8690068 | 0.2909817 | 0.7465929 | 33.04453 | 34.17796 | 3.11926 | -0.7370434
b1c20 | 533 | 0.01501493 | 2.538255e-06 | 0.015390384 | 1.068761 | 1.627194e-05 | 1.0749991 | 1.069412 | 1.66721e-05 | 1.0757242 | 9.027973 | 0.00168108 | 9.102013 | 29.93219 | 0.03214583 | 30.597918 | 34.90795 | 0.03564973 | 35.504932 | 32.12677 | 0.02098101 | 32.73998 | 0.0297919 | 0.8596297 | 0.2930066 | 0.9797844 | 32.15265 | 32.8342 | 3.114449 | -0.7264825
b1c21 | 558 | 0.01491651 | 2.505511e-06 | 0.015234377 | 1.081068 | 6.841025e-06 | 1.085077 | 1.082014 | 6.778293e-06 | 1.0859262 | 8.989637 | 0.003994967 | 9.080738 | 30.21642 | 0.03328456 | 30.855131 | 36.90691 | 0.1222305 | 37.595367 | 33.10898 | 0.02108674 | 33.64442 | 0.0181101 | 0.8671078 | 0.2949315 | 0.9916007 | 33.13619 | 33.94641 | 3.114689 | -0.7369269
b1c23 | 1013 | 0.01682121 | 7.943022e-09 | 0.016928671 | 1.082419 | 2.765368e-07 | 1.0836555 | 1.082546 | 2.652097e-07 | 1.0837864 | 11.45937 | 0.001595424 | 11.51405 | 29.80873 | 0.1052302 | 31.319263 | 34.89623 | 0.1071834 | 36.165897 | 32.00034 | 0.09617254 | 33.45196 | 0.06019316 | 0.8550362 | 0.2833203 | 0.7468152 | 31.99163 | 32.91828 | 3.125837 | -0.7396034
b1c24 | 1016 | 0.01658606 | 4.640965e-09 | 0.016691737 | 1.078061 | 1.297283e-07 | 1.0789105 | 1.078171 | 2.41035e-07 | 1.079075 | 12.12666 | 0.001591868 | 12.1822 | 30.49593 | 0.03424351 | 31.356113 | 36.88879 | 0.05311522 | 37.596226 | 33.38484 | 0.02484984 | 34.18359 | 0.05435788 | 0.8555014 | 0.2793149 | 0.7480828 | 33.37868 | 34.41378 | 3.130135 | -0.7363031
b1c25 | 853 | 0.01659399 | 4.307789e-09 | 0.016697517 | 1.078434 | 2.127806e-07 | 1.0793456 | 1.079 | 2.170238e-07 | 1.0799131 | 12.13653 | 0.001753649 | 12.18035 | 30.57703 | 0.03486538 | 31.422405 | 38.01472 | 0.06268385 | 38.670872 | 33.85351 | 0.02686134 | 34.68949 | 0.04819184 | 0.8561852 | 0.2821019 | 0.7520541 | 33.84953 | 35.28904 | 3.128166 | -0.7376553
b1c26 | 869 | 0.0162847 | 4.285738e-09 | 0.016389275 | 1.090621 | 8.472718e-07 | 1.0916398 | 1.090641 | 6.660053e-07 | 1.0915462 | 10.80199 | 0.001793815 | 10.89749 | 30.38156 | 0.03051209 | 31.177139 | 36.44823 | 0.07428663 | 37.077717 | 33.16331 | 0.02425432 | 33.91037 | 0.05927307 | 0.8668101 | 0.2900059 | 0.7558557 | 33.15669 | 34.06073 | 3.122708 | -0.7477024
b1c27 | 841 | 0.01609961 | 4.691931e-09 | 0.016209068 | 1.082151 | 4.236875e-07 | 1.0829498 | 1.082123 | 4.41791e-07 | 1.0829995 | 10.80358 | 0.001754927 | 10.84736 | 30.72638 | 0.03112468 | 31.524157 | 37.54564 | 0.07256175 | 38.178074 | 33.90302 | 0.02490066 | 34.58803 | 0.06104428 | 0.8619198 | 0.2875611 | 0.7509129 | 33.89517 | 34.90253 | 3.123902 | -0.74055
b1c28 | 859 | 0.01668119 | 6.462095e-09 | 0.016806481 | 1.079919 | 2.674971e-07 | 1.0807645 | 1.080766 | 2.205224e-07 | 1.0815945 | 11.1401 | 0.001748393 | 11.18018 | 30.62929 | 0.03841762 | 31.598858 | 37.52887 | 0.1022801 | 38.303513 | 33.78332 | 0.03597351 | 34.68291 | 0.06443917 | 0.8622134 | 0.2852755 | 0.7481506 | 33.77467 | 34.86314 | 3.124882 | -0.7382776
b1c29 | 916 | 0.0165461 | 6.236478e-09 | 0.016658336 | 1.082664 | 2.700792e-07 | 1.0836452 | 1.082887 | 2.258564e-07 | 1.0838029 | 11.15036 | 0.00176377 | 11.18115 | 30.43316 | 0.04072577 | 31.411295 | 35.42793 | 0.06553777 | 36.258759 | 32.71296 | 0.04188385 | 33.66994 | 0.0655025 | 0.8633021 | 0.2838973 | 0.7499858 | 32.7051 | 33.47239 | 3.125854 | -0.7385796
b1c30 | 708 | 0.0160106 | 4.81321e-09 | 0.016130757 | 1.082648 | 7.130966e-07 | 1.0835379 | 1.082888 | 5.933085e-07 | 1.0838182 | 10.12422 | 0.001554378 | 10.18098 | 30.6499 | 0.03112247 | 31.494495 | 36.83326 | 0.07556424 | 37.483994 | 33.54892 | 0.02950593 | 34.31385 | 0.0538625 | 0.8668524 | 0.2915593 | 0.7524865 | 33.54053 | 34.37703 | 3.119866 | -0.7369944
b1c31 | 875 | 0.01686489 | 3.668794e-09 | 0.016962912 | 1.096784 | 9.888825e-07 | 1.0981189 | 1.097078 | 9.430631e-07 | 1.0983334 | 10.12686 | 0.001621598 | 10.18021 | 30.00648 | 0.04839875 | 31.013018 | 30.7187 | 0.04477012 | 31.658901 | 30.37908 | 0.03930753 | 31.32832 | 0.06390117 | 0.8724248 | 0.2900632 | 0.7605421 | 30.37472 | 30.39741 | 3.12503 | -0.7487714
b1c32 | 730 | 0.01616841 | 6.169272e-09 | 0.016290806 | 1.080344 | 4.896107e-07 | 1.0813081 | 1.080738 | 3.986757e-07 | 1.0816567 | 10.13103 | 0.001708694 | 10.180015 | 30.37951 | 0.05789606 | 31.522469 | 36.25389 | 0.06846728 | 37.14436 | 33.08932 | 0.05101259 | 34.16577 | 0.06119356 | 0.8678468 | 0.2902092 | 0.7464684 | 33.0809 | 33.91299 | 3.119946 | -0.7354378
b1c33 | 756 | 0.01648187 | 4.94848e-09 | 0.016574621 | 1.095072 | 9.418193e-07 | 1.0963454 | 1.095539 | 8.235154e-07 | 1.0968262 | 10.1302 | 0.001692608 | 10.18047 | 30.36852 | 0.08256904 | 31.707602 | 37.77036 | 0.145244 | 38.728722 | 33.68686 | 0.07004121 | 34.90289 | 0.07010104 | 0.8751654 | 0.2910624 | 0.7549467 | 33.67233 | 34.80854 | 3.122076 | -0.7449764
b1c34 | 741 | 0.01685218 | 6.306775e-09 | 0.016954124 | 1.080182 | 2.090619e-07 | 1.0813539 | 1.080206 | 2.724314e-07 | 1.0814824 | 11.03302 | 0.001663152 | 11.08468 | 29.99245 | 0.08000933 | 31.331259 | 36.12303 | 0.1161279 | 37.240925 | 32.67776 | 0.07118425 | 33.9478 | 0.1426629 | 0.8577772 | 0.2816727 | 0.7361041 | 32.66522 | 33.62105 | 3.129177 | -0.731327
b1c35 | 702 | 0.01696666 | 9.168794e-09 | 0.017091474 | 1.074584 | 1.96862e-07 | 1.0757775 | 1.074644 | 2.086529e-07 | 1.0758256 | 11.03496 | 0.001697924 | 11.08489 | 29.81691 | 0.09169691 | 31.275234 | 34.9101 | 0.1128652 | 36.075569 | 32.10924 | 0.08034456 | 33.46433 | 0.139314 | 0.8538672 | 0.2842161 | 0.7408634 | 32.09825 | 32.88459 | 3.125742 | -0.7307442
b1c36 | 703 | 0.01644087 | 7.738243e-09 | 0.016568841 | 1.081149 | 3.301141e-07 | 1.0820798 | 1.08137 | 3.252368e-07 | 1.0823593 | 11.55654 | 0.001654094 | 11.6082 | 30.27588 | 0.04602722 | 31.261051 | 34.0008 | 0.06503571 | 34.868446 | 32.05638 | 0.03967887 | 33.00072 | 0.1267118 | 0.862335 | 0.2840586 | 0.747442 | 32.04713 | 32.43817 | 3.127622 | -0.7363987
b1c37 | 647 | 0.01654714 | 7.281726e-09 | 0.016675115 | 1.077994 | 4.469827e-07 | 1.0791014 | 1.07812 | 4.299803e-07 | 1.0792918 | 11.56106 | 0.001729895 | 11.61139 | 30.24568 | 0.05663141 | 31.339832 | 36.09006 | 0.1019125 | 36.993626 | 32.97058 | 0.05074608 | 34.02324 | 0.1272084 | 0.8604954 | 0.2840357 | 0.7458052 | 32.95963 | 33.73226 | 3.127463 | -0.7359536
b1c38 | 616 | 0.01621557 | 7.139613e-09 | 0.016367279 | 1.075961 | 3.691839e-07 | 1.0766544 | 1.075888 | 2.819496e-07 | 1.0765978 | 10.23223 | 0.001773035 | 10.29222 | 30.4414 | 0.02234137 | 31.17009 | 37.35179 | 0.1542144 | 37.995705 | 33.70839 | 0.02664608 | 34.39844 | 0.1426812 | 0.8632851 | 0.2882413 | 0.7372629 | 33.69581 | 34.54982 | 3.121503 | -0.756058
b1c39 | 624 | 0.0166944 | 8.203418e-09 | 0.01683517 | 1.085778 | 2.311628e-07 | 1.0864605 | 1.085784 | 2.129725e-07 | 1.0864667 | 10.24095 | 0.001697436 | 10.27571 | 30.33658 | 0.02128295 | 31.06222 | 37.45464 | 0.1439686 | 38.024876 | 33.51838 | 0.02511835 | 34.22254 | 0.1363943 | 0.8689886 | 0.2895671 | 0.7484078 | 33.50778 | 34.67043 | 3.125379 | -0.7680186
b1c40 | 965 | 0.0166804 | 5.638418e-09 | 0.016823037 | 1.087204 | 3.459847e-07 | 1.0879861 | 1.087035 | 3.230418e-07 | 1.0878062 | 12.08827 | 0.001698314 | 12.13842 | 30.26913 | 0.02938968 | 31.069859 | 37.79523 | 0.06553087 | 38.388569 | 33.46699 | 0.0206598 | 34.1474 | 0.2040301 | 0.8514281 | 0.2823517 | 0.7522049 | 33.45966 | 34.92499 | 3.132663 | -0.772165
b1c41 | 1050 | 0.01674449 | 4.436686e-09 | 0.016868001 | 1.083069 | 1.524555e-07 | 1.0838759 | 1.083015 | 1.461792e-07 | 1.0838689 | 12.09181 | 0.001736815 | 12.13867 | 30.23431 | 0.03529941 | 31.119465 | 36.85311 | 0.05011411 | 37.576675 | 33.07976 | 0.02460024 | 33.84132 | 0.2153629 | 0.8483548 | 0.2797927 | 0.7486555 | 33.07365 | 34.31425 | 3.133995 | -0.7657746
b1c42 | 701 | 0.01671875 | 8.834348e-09 | 0.016901791 | 1.084077 | 1.111363e-07 | 1.0849142 | 1.084022 | 1.064686e-07 | 1.084832 | 11.17802 | 0.001757455 | 11.22593 | 30.34803 | 0.03975937 | 31.282066 | 37.72482 | 0.1451047 | 38.397423 | 33.59842 | 0.0370078 | 34.46317 | 0.2206354 | 0.8590359 | 0.2843331 | 0.746283 | 33.58543 | 34.85202 | 3.130591 | -0.7657375
b1c43 | 650 | 0.01611004 | 7.810451e-09 | 0.016246699 | 1.070401 | 8.172027e-07 | 1.0716017 | 1.070537 | 7.737902e-07 | 1.071671 | 11.17861 | 0.001759856 | 11.221605 | 30.25138 | 0.04887183 | 31.325819 | 36.85097 | 0.1090779 | 37.725166 | 33.34349 | 0.04367119 | 34.31176 | 0.2141805 | 0.8514671 | 0.282646 | 0.7364176 | 33.33987 | 34.25763 | 3.127937 | -0.7567276
b1c44 | 615 | 0.01741825 | 1.169241e-08 | 0.017589169 | 1.086786 | 1.349085e-06 | 1.0884221 | 1.086823 | 1.289474e-06 | 1.0883306 | 10.25764 | 0.001729369 | 10.30488 | 29.95676 | 0.05808266 | 31.112934 | 35.83956 | 0.1650858 | 36.804283 | 32.56778 | 0.05663805 | 33.6422 | 0.2292553 | 0.8675081 | 0.2869316 | 0.7425136 | 32.55403 | 33.39341 | 3.129128 | -0.7635232
b1c45 | 598 | 0.01667985 | 1.174857e-08 | 0.016865226 | 1.086985 | 4.97383e-07 | 1.0881088 | 1.087237 | 4.603353e-07 | 1.0884383 | 10.25862 | 0.001740694 | 10.30547 | 29.918866 | 0.0785517 | 31.221415 | 36.75081 | 0.193878 | 37.855122 | 33.01981 | 0.07163159 | 34.13879 | 0.2219434 | 0.8686598 | 0.2853491 | 0.7414368 | 33.00186 | 33.90513 | 3.131425 | -0.7651574
b2c0 | 326 | 0.01688205 | 7.218751e-08 | 0.017640008 | 1.059651 | 0.0001024112 | 1.0730203 | 1.059726 | 0.0001110552 | 1.0733572 | 10.38593 | 0.01301448 | 10.66856 | 28.12588 | 0.5796281 | 29.641514 | 32.2268 | 0.3282419 | 33.972218 | 30.07346 | 0.2593078 | 30.91746 | 0.3036233 | 0.8585569 | 0.2955395 | 0.712721 | 30.05679 | 30.52565 | 3.12693 | -0.7118893
b2c1 | 170 | 0.01681245 | 9.917112e-08 | 0.017789628 | 1.025778 | 0.0008886991 | 1.0689027 | 1.024967 | 0.0009115285 | 1.0690311 | 10.76146 | 0.06313166 | 11.36527 | 29.14694 | 0.3796383 | 30.363934 | 36.81946 | 0.4457035 | 38.543324 | 32.44795 | 0.2538231 | 33.46169 | 0.5011289 | 0.8263995 | 0.2676765 | 0.6805276 | 32.42132 | 33.63718 | 3.163845 | -0.6976519
b2c2 | 464 | 0.01753344 | 1.862053e-08 | 0.017813521 | 1.077453 | 1.013447e-06 | 1.079239 | 1.078181 | 1.032595e-06 | 1.0799674 | 10.06856 | 0.001771973 | 10.11676 | 29.86342 | 0.2029633 | 30.8482 | 37.47006 | 0.4098476 | 39.198795 | 32.76878 | 0.1223755 | 33.44799 | -0.1357605 | 0.8791932 | 0.3307965 | 0.7420653 | 32.7509 | 34.557 | 3.086247 | -0.7310172
b2c3 | 361 | 0.01615123 | 2.645506e-08 | 0.016546505 | 1.059595 | 4.260226e-05 | 1.0678682 | 1.060284 | 4.408143e-05 | 1.0686709 | 10.13749 | 0.003790481 | 10.274335 | 30.06304 | 0.1293918 | 30.897985 | 38.57499 | 0.2457738 | 39.808941 | 33.68471 | 0.174995 | 34.97285 | 1.512276 | 0.7569481 | 0.2287588 | 0.7158992 | 33.7499 | 34.9301 | 3.217223 | -0.7118291
b2c4 | 471 | 0.01614735 | 7.434966e-09 | 0.016485961 | 1.070962 | 1.023936e-05 | 1.0749247 | 1.071643 | 1.043884e-05 | 1.0756472 | 10.14572 | 0.00195971 | 10.2137 | 30.21448 | 0.03491162 | 30.668844 | 37.10914 | 0.1664854 | 38.022896 | 32.91248 | 0.0312755 | 33.28743 | 0.01549356 | 0.8766653 | 0.3215066 | 0.7382867 | 32.90607 | 34.32117 | 3.105303 | -0.7295076
b2c5 | 507 | 0.01683927 | 2.248314e-09 | 0.016981496 | 1.071633 | 3.218387e-07 | 1.0724972 | 1.072135 | 3.297439e-07 | 1.0730206 | 10.13191 | 0.001719529 | 10.17989 | 29.74679 | 0.04252472 | 30.226313 | 35.77734 | 0.1334332 | 36.829567 | 32.054 | 0.02000282 | 32.43012 | -0.1015104 | 0.8759281 | 0.3289192 | 0.7370439 | 32.05437 | 33.3986 | 3.086972 | -0.7334065
b2c6 | 545 | 0.01581696 | 1.256002e-08 | 0.016245974 | 1.063671 | 3.844323e-05 | 1.0719169 | 1.06415 | 3.928847e-05 | 1.0725312 | 10.21998 | 0.002604785 | 10.32328 | 29.66926 | 0.03282707 | 30.396933 | 37.36811 | 0.1279501 | 38.299351 | 32.75966 | 0.0790671 | 33.50213 | 1.176783 | 0.7896848 | 0.2456767 | 0.7293584 | 32.7873 | 32.03087 | 3.200034 | -0.7236653
b2c10 | 596 | 0.01773752 | 6.168429e-09 | 0.017957224 | 1.070793 | 4.255033e-06 | 1.0731812 | 1.071513 | 4.430206e-06 | 1.0739418 | 10.10895 | 0.001776408 | 10.155705 | 30.1399 | 0.03218716 | 30.641859 | 38.76562 | 0.1133912 | 39.457458 | 33.43966 | 0.0643411 | 33.88579 | -0.08866893 | 0.8740862 | 0.322979 | 0.7341331 | 33.40847 | 34.47817 | 3.096916 | -0.7239993
b2c11 | 505 | 0.01717214 | 5.921741e-09 | 0.017369324 | 1.073202 | 2.313246e-06 | 1.0748376 | 1.074225 | 2.448864e-06 | 1.0759286 | 10.13825 | 0.001644658 | 10.19215 | 30.53232 | 0.03718144 | 30.974449 | 37.27964 | 0.1383259 | 38.132206 | 33.2189 | 0.02359114 | 33.56177 | -0.1097092 | 0.8772734 | 0.3266522 | 0.7387684 | 33.21109 | 34.55496 | 3.093916 | -0.7314841
b2c12 | 491 | 0.01629665 | 1.047031e-08 | 0.016656373 | 1.068522 | 1.867862e-05 | 1.0741332 | 1.068578 | 1.917852e-05 | 1.0742466 | 10.16625 | 0.002163878 | 10.24227 | 30.39456 | 0.04055623 | 30.912863 | 38.48611 | 0.1654765 | 39.435226 | 33.61431 | 0.03099168 | 34.00313 | 0.0770033 | 0.8716859 | 0.3113528 | 0.7311246 | 33.60397 | 35.24967 | 3.113203 | -0.7278451
b2c13 | 520 | 0.016569991 | 2.248064e-09 | 0.016747566 | 1.07852 | 1.268509e-05 | 1.0831196 | 1.078673 | 1.301796e-05 | 1.0832168 | 10.27328 | 0.003046868 | 10.37463 | 30.3278 | 0.02006271 | 30.742186 | 37.77403 | 0.2042835 | 39.087688 | 33.37715 | 0.02561998 | 33.75721 | 0.2985002 | 0.8742035 | 0.305751 | 0.7404678 | 33.36962 | 34.75522 | 3.130524 | -0.729521
b2c14 | 509 | 0.01700192 | 1.459283e-09 | 0.017080614 | 1.082053 | 3.012027e-07 | 1.0827264 | 1.082206 | 3.302648e-07 | 1.0828831 | 10.14313 | 0.001740801 | 10.18129 | 30.22636 | 0.01962566 | 30.682474 | 37.34441 | 0.1707125 | 38.206268 | 32.87662 | 0.01262798 | 33.14644 | -0.09259231 | 0.8816495 | 0.3304957 | 0.7452007 | 32.87129 | 34.4873 | 3.0901 | -0.7324299
b2c17 | 525 | 0.01735616 | 4.15591e-08 | 0.017840263 | 1.07463 | 1.28363e-06 | 1.076339 | 1.074995 | 1.235911e-06 | 1.0767114 | 10.14768 | 0.002210534 | 10.23766 | 29.58119 | 0.4065606 | 30.736898 | 34.34383 | 0.3415324 | 35.806377 | 31.44552 | 0.1968677 | 32.20834 | -0.07328936 | 0.8781577 | 0.3279415 | 0.735985 | 31.43457 | 32.39029 | 3.092686 | -0.7321374
b2c18 | 523 | 0.017076027 | 3.216071e-08 | 0.017631648 | 1.064058 | 6.626233e-06 | 1.0677239 | 1.063982 | 6.812856e-06 | 1.0676094 | 10.19922 | 0.002449341 | 10.30073 | 30.05031 | 0.2554008 | 31.095139 | 37.35492 | 0.3188138 | 38.70813 | 32.97896 | 0.1456126 | 33.67751 | 0.1786324 | 0.8719811 | 0.3111062 | 0.7269251 | 32.96382 | 34.55456 | 3.115879 | -0.7226748
b2c19 | 489 | 0.01673421 | 2.388747e-08 | 0.017258193 | 1.041576 | 2.435768e-05 | 1.0492159 | 1.041572 | 2.451723e-05 | 1.049107 | 10.40769 | 0.004774622 | 10.557725 | 30.20182 | 0.1885915 | 31.167938 | 35.39753 | 0.3820639 | 37.402428 | 32.45052 | 0.06159019 | 33.05664 | 0.4793909 | 0.8504479 | 0.2863042 | 0.7059314 | 32.44617 | 33.24487 | 3.141444 | -0.706273
b2c20 | 531 | 0.01740166 | 1.190948e-08 | 0.017713943 | 1.087881 | 6.756842e-07 | 1.0892452 | 1.088135 | 6.972683e-07 | 1.0894939 | 10.14021 | 0.001754229 | 10.18192 | 30.26558 | 0.1014413 | 30.840954 | 36.78156 | 0.3433261 | 38.40601 | 32.65475 | 0.03835012 | 33.07526 | -0.0807271 | 0.8842423 | 0.3312911 | 0.7505249 | 32.65499 | 34.29303 | 3.091528 | -0.7361007
b2c21 | 520 | 0.01739628 | 8.727415e-09 | 0.017614419 | 1.079687 | 2.714923e-06 | 1.0817598 | 1.079931 | 2.752486e-06 | 1.0820169 | 10.14471 | 0.001715943 | 10.18885 | 30.13913 | 0.0986019 | 30.710941 | 36.28551 | 0.2537607 | 37.163727 | 32.33911 | 0.05892638 | 32.82563 | -0.06292961 | 0.881576 | 0.328415 | 0.7373851 | 32.35661 | 33.89193 | 3.092805 | -0.7300091
b2c22 | 540 | 0.01700449 | 1.69815e-09 | 0.017101163 | 1.084253 | 5.454685e-07 | 1.0852454 | 1.084358 | 5.626401e-07 | 1.0853698 | 10.15457 | 0.00171356 | 10.20703 | 29.94873 | 0.0433136 | 30.338539 | 35.23187 | 0.09980096 | 36.146839 | 31.92755 | 0.01328171 | 32.20244 | -0.05748357 | 0.8842041 | 0.3306306 | 0.7451724 | 31.93306 | 33.08966 | 3.090713 | -0.7342975
b2c23 | 562 | 0.01710935 | 1.029886e-08 | 0.017433021 | 1.075101 | 4.2329e-06 | 1.0778137 | 1.075382 | 4.274516e-06 | 1.0780809 | 10.31732 | 0.002485415 | 10.39824 | 29.96738 | 0.05299428 | 30.54693 | 35.92594 | 0.1435396 | 36.934685 | 32.25806 | 0.02143306 | 32.59534 | 0.3339387 | 0.8754942 | 0.3032319 | 0.7342763 | 32.25587 | 33.55656 | 3.128337 | -0.7316655
b2c24 | 524 | 0.01709462 | 2.0698e-08 | 0.017624207 | 1.071999 | 3.396858e-07 | 1.0731572 | 1.072247 | 3.494177e-07 | 1.0734261 | 10.04905 | 0.001801935 | 10.09325 | 28.42938 | 0.5279014 | 29.650187 | 32.03147 | 1.90294 | 36.811321 | 30.07412 | 0.05601755 | 30.51225 | -0.08013657 | 0.8819284 | 0.3310167 | 0.7410585 | 30.07887 | 30.18081 | 3.088232 | -0.7323366
b2c25 | 487 | 0.01715706 | 5.969685e-09 | 0.01737519 | 1.070403 | 1.583912e-06 | 1.0719229 | 1.070614 | 1.639586e-06 | 1.0721645 | 10.05398 | 0.001813734 | 10.10309 | 28.69469 | 0.1134614 | 29.257845 | 30.98771 | 1.313467 | 33.248566 | 29.71705 | 0.2657444 | 30.72149 | -0.06904806 | 0.8806172 | 0.3292482 | 0.7276786 | 29.80457 | 30.23339 | 3.086404 | -0.724529
b2c26 | 498 | 0.01754345 | 1.297402e-08 | 0.017830692 | 1.080648 | 2.278888e-06 | 1.0823925 | 1.080744 | 2.333017e-06 | 1.0825263 | 10.04174 | 0.001722205 | 10.09518 | 29.69991 | 0.08177288 | 30.202656 | 35.37358 | 0.170548 | 36.585075 | 31.66607 | 0.03696294 | 32.09856 | -0.07827515 | 0.888693 | 0.3312661 | 0.7358504 | 31.66204 | 33.06831 | 3.090257 | -0.7352121
b2c27 | 495 | 0.01732407 | 6.087953e-09 | 0.017503519 | 1.070576 | 3.625377e-07 | 1.0715488 | 1.070805 | 4.07887e-07 | 1.071787 | 10.12765 | 0.00161803 | 10.181 | 29.9052 | 0.06801478 | 30.353527 | 35.7873 | 0.156971 | 36.62397 | 32.01009 | 0.02916406 | 32.36129 | -0.05324383 | 0.8781571 | 0.3281115 | 0.7341634 | 32.00649 | 33.50896 | 3.090184 | -0.7278549
b2c28 | 541 | 0.01705071 | 9.759063e-09 | 0.017277684 | 1.075925 | 4.068034e-06 | 1.0777947 | 1.076906 | 9.023527e-07 | 1.0778632 | 10.15123 | 0.002337803 | 10.297575 | 30.29444 | 0.1433683 | 30.966675 | 37.4397 | 0.2376879 | 38.591679 | 33.08239 | 0.08269408 | 33.60169 | -0.05637102 | 0.8840807 | 0.3262005 | 0.7416511 | 33.06517 | 34.57102 | 3.096907 | -0.730906
b2c29 | 522 | 0.01703233 | 9.54607e-09 | 0.017222976 | 1.078055 | 5.116694e-07 | 1.0788641 | 1.078559 | 5.179673e-07 | 1.0793418 | 10.14011 | 0.001756918 | 10.18172 | 30.6177 | 0.07241897 | 31.296963 | 38.01529 | 0.2167702 | 39.010788 | 33.50316 | 0.04742469 | 33.91037 | -0.05974346 | 0.8879073 | 0.3308763 | 0.7459821 | 33.49161 | 35.15947 | 3.09598 | -0.7321605
b2c30 | 507 | 0.01748158 | 1.355239e-09 | 0.017569983 | 1.072198 | 2.943722e-07 | 1.072938 | 1.072376 | 3.280646e-07 | 1.0731578 | 10.1414 | 0.001749655 | 10.1813 | 29.99197 | 0.01945446 | 30.49 | 36.55818 | 0.06808726 | 37.101799 | 32.40545 | 0.007503643 | 32.6069 | -0.04145886 | 0.8786129 | 0.3292547 | 0.7366 | 32.40835 | 33.98843 | 3.093379 | -0.730792
b2c31 | 519 | 0.01755213 | 3.154541e-09 | 0.017670348 | 1.079305 | 1.952853e-07 | 1.0799562 | 1.079466 | 2.09123e-07 | 1.0801251 | 10.14172 | 0.001752891 | 10.18507 | 29.86872 | 0.03559839 | 30.321196 | 34.89597 | 0.08740689 | 35.575104 | 31.79483 | 0.01439646 | 32.03067 | -0.04055208 | 0.8832058 | 0.3257171 | 0.7430301 | 31.78825 | 32.8534 | 3.098093 | -0.7365533
b2c32 | 544 | 0.01753532 | 1.552296e-08 | 0.01781051 | 1.080274 | 2.543084e-07 | 1.0810205 | 1.079913 | 4.877566e-07 | 1.0809267 | 10.1382 | 0.001754657 | 10.18177 | 30.31378 | 0.1645959 | 31.079588 | 37.93431 | 0.2619182 | 39.249191 | 33.26697 | 0.08776846 | 33.81115 | -0.03009036 | 0.8843587 | 0.3257856 | 0.7424801 | 33.2521 | 34.89425 | 3.096018 | -0.7385577
b2c33 | 546 | 0.01763157 | 1.249148e-08 | 0.0178621 | 1.084816 | 2.512679e-07 | 1.0856464 | 1.084838 | 1.89031e-07 | 1.085596 | 10.13078 | 0.001705822 | 10.17994 | 30.62084 | 0.101628 | 31.545507 | 36.47988 | 0.2224016 | 37.553761 | 32.98758 | 0.06027868 | 33.43659 | -0.0485795 | 0.8928521 | 0.3318051 | 0.747913 | 32.97686 | 34.15665 | 3.092731 | -0.7422026
b2c34 | 526 | 0.01757369 | 6.050486e-09 | 0.017742416 | 1.074942 | 2.261011e-07 | 1.0755186 | 1.074943 | 3.060123e-07 | 1.0757035 | 10.15715 | 0.001442884 | 10.18489 | 30.58638 | 0.0535451 | 31.136055 | 37.90138 | 0.1539772 | 38.83897 | 33.44332 | 0.03604082 | 33.86203 | -0.04817418 | 0.8851606 | 0.3228218 | 0.7376215 | 33.43278 | 34.97273 | 3.100227 | -0.7288209
b2c35 | 486 | 0.01708602 | 2.129596e-09 | 0.017195296 | 1.073238 | 6.642493e-07 | 1.0742372 | 1.07354 | 4.981271e-07 | 1.0744882 | 10.12916 | 0.00166125 | 10.18124 | 30.54726 | 0.04256997 | 31.080614 | 38.89235 | 0.1793496 | 40.031326 | 33.64006 | 0.02794788 | 34.01799 | -0.05515698 | 0.8875533 | 0.3297619 | 0.7311865 | 33.63667 | 35.41955 | 3.09255 | -0.725806
b2c36 | 560 | 0.02019257 | 6.42745e-09 | 0.020340689 | 1.085155 | 3.091222e-07 | 1.0858308 | 1.0855 | 2.400284e-07 | 1.0860698 | 10.13961 | 0.002072042 | 10.18143 | 30.32903 | 0.0363464 | 30.760002 | 38.1741 | 0.1739384 | 39.087948 | 33.42099 | 0.02577289 | 33.79711 | -0.0203482 | 0.8891903 | 0.3305684 | 0.7419904 | 33.41754 | 35.10467 | 3.097881 | -0.7405735
b2c37 | 502 | 0.01815545 | 9.784068e-09 | 0.018359095 | 1.080663 | 5.733267e-07 | 1.0814271 | 1.080997 | 5.405598e-07 | 1.081674 | 10.13739 | 0.001752091 | 10.18219 | 29.77873 | 0.02405854 | 30.13476 | 35.52176 | 0.134593 | 36.40403 | 31.95036 | 0.01192072 | 32.24225 | -0.03218388 | 0.8909706 | 0.3305882 | 0.7395481 | 31.94811 | 33.12664 | 3.098655 | -0.7308203
b2c38 | 487 | 0.017745758 | 6.283341e-09 | 0.017873663 | 1.074895 | 2.151843e-07 | 1.0754108 | 1.075182 | 1.667729e-07 | 1.0757483 | 10.12871 | 0.001622651 | 10.18238 | 29.72998 | 0.02421694 | 30.075211 | 36.44814 | 0.176315 | 37.465702 | 32.18117 | 0.01532943 | 32.50854 | -0.009612599 | 0.8855342 | 0.3253552 | 0.7312329 | 32.17676 | 33.69182 | 3.096093 | -0.7248938
b2c39 | 480 | 0.01806695 | 1.247185e-08 | 0.01825963 | 1.085875 | 4.261955e-07 | 1.0866245 | 1.086261 | 3.767048e-07 | 1.0868819 | 10.13015 | 0.001725136 | 10.17847 | 29.73548 | 0.02079731 | 30.138006 | 36.12181 | 0.152762 | 36.903049 | 32.1376 | 0.01493246 | 32.40937 | -0.01476667 | 0.8954693 | 0.3301643 | 0.7398017 | 32.1324 | 33.51619 | 3.095579 | -0.7310069
b2c40 | 530 | 0.01718115 | 1.364744e-08 | 0.017464252 | 1.081894 | 1.37984e-06 | 1.0834633 | 1.081373 | 2.709898e-06 | 1.0831202 | 10.13527 | 0.001787391 | 10.21501 | 30.40326 | 0.1886797 | 31.317371 | 38.25248 | 0.3419195 | 39.397137 | 33.36214 | 0.09729711 | 33.90275 | 0.03238769 | 0.876365 | 0.3268844 | 0.7424082 | 33.3466 | 35.16443 | 3.095739 | -0.7901148
b2c41 | 452 | 0.01778468 | 1.503521e-08 | 0.018032856 | 1.074833 | 3.143293e-07 | 1.0758535 | 1.0750162 | 3.29262e-07 | 1.0761088 | 10.144 | 0.001698329 | 10.17861 | 30.27683 | 0.1545213 | 31.056229 | 37.52111 | 0.289049 | 38.922901 | 33.16126 | 0.1160216 | 33.9088 | 1.037686 | 0.7867026 | 0.263404 | 0.7369366 | 33.15535 | 34.61622 | 3.172839 | -0.7626121
b2c42 | 492 | 0.01721749 | 7.916263e-09 | 0.017426116 | 1.083393 | 2.13055e-07 | 1.0842109 | 1.083332 | 2.151393e-07 | 1.0841106 | 10.13665 | 0.001752072 | 10.18562 | 30.36 | 0.07200827 | 31.028824 | 38.07874 | 0.2893851 | 39.339207 | 33.15373 | 0.03292185 | 33.53233 | 0.2522115 | 0.8575343 | 0.3156488 | 0.7438615 | 33.14251 | 34.94083 | 3.110919 | -0.7668512
b2c43 | 487 | 0.01813223 | 8.697822e-09 | 0.018293388 | 1.079735 | 2.455289e-07 | 1.0804996 | 1.079875 | 2.476066e-07 | 1.08064 | 10.13177 | 0.001721979 | 10.18 | 30.26766 | 0.06280104 | 30.871889 | 37.83846 | 0.264226 | 38.905258 | 33.02282 | 0.03149736 | 33.43193 | 0.339399 | 0.85033 | 0.309879 | 0.7346358 | 33.01676 | 34.78627 | 3.117605 | -0.7570382
b2c44 | 479 | 0.01768535 | 1.525105e-08 | 0.018015467 | 1.076504 | 2.471545e-07 | 1.0771308 | 1.076616 | 2.504182e-07 | 1.0772526 | 10.13185 | 0.001710935 | 10.18104 | 30.27482 | 0.0469969 | 30.943897 | 37.89043 | 0.239545 | 39.444595 | 33.03693 | 0.03068854 | 33.44118 | 0.5117231 | 0.8317537 | 0.299692 | 0.7343906 | 33.03398 | 34.79975 | 3.125965 | -0.759758
b2c45 | 514 | 0.01699146 | 3.205864e-09 | 0.017132074 | 1.074557 | 4.820753e-07 | 1.0755492 | 1.074656 | 4.886835e-07 | 1.0756582 | 10.13935 | 0.001754985 | 10.18118 | 29.97215 | 0.05267343 | 30.554789 | 37.13023 | 0.1095674 | 37.933308 | 32.61562 | 0.02203838 | 33.02199 | 0.04306529 | 0.871595 | 0.3235634 | 0.7390429 | 32.61762 | 34.25556 | 3.096533 | -0.7529006
b2c46 | 449 | 0.01781181 | 2.050648e-08 | 0.018118324 | 1.079219 | 3.211668e-07 | 1.0798172 | 1.07944 | 3.215873e-07 | 1.079998 | 10.13158 | 0.001707542 | 10.180705 | 29.72214 | 0.02817386 | 30.105095 | 36.80116 | 0.204447 | 37.894932 | 32.31818 | 0.02086707 | 32.67507 | 0.6392142 | 0.8292053 | 0.2940092 | 0.7363977 | 32.31761 | 33.83882 | 3.140073 | -0.7606878
b2c47 | 745 | 0.01717939 | 5.015328e-09 | 0.017414257 | 1.048797 | 9.206362e-07 | 1.0499543 | 1.049161 | 9.255456e-07 | 1.0502502 | 10.13075 | 0.001708247 | 10.17994 | 29.61731 | 0.01756894 | 30.015146 | 36.47434 | 0.03860587 | 36.923679 | 32.40922 | 0.01818904 | 32.79571 | 1.156474 | 0.770765 | 0.2485849 | 0.7057556 | 32.41495 | 33.56345 | 3.188129 | -0.7377079
b3c0 | 1008 | 0.01522889 | 5.883219e-10 | 0.015276212 | 1.070167 | 2.313439e-07 | 1.0709863 | 1.070498 | 2.392003e-07 | 1.0713712 | 10.04251 | 1.46171e-06 | 10.05022 | 30.86365 | 0.01544732 | 31.20659 | 33.58058 | 0.02398099 | 33.974361 | 32.20609 | 0.01413643 | 32.52986 | -0.05863576 | 0.8445928 | 0.2963315 | 0.7454006 | 32.19454 | 32.49006 | 3.117934 | -0.7392235
b3c1 | 1062 | 0.01497793 | 9.663951e-10 | 0.015059211 | 1.06739 | 4.184933e-07 | 1.0683081 | 1.067775 | 4.146429e-07 | 1.0687399 | 10.04139 | 5.977028e-07 | 10.04393 | 31.59186 | 0.0182406 | 31.908182 | 38.01942 | 0.06151874 | 38.707848 | 34.85069 | 0.02144158 | 35.19806 | -0.03945271 | 0.8422836 | 0.2972887 | 0.7480806 | 34.83226 | 35.5593 | 3.117795 | -0.7380356
b3c3 | 1114 | 0.01500279 | 8.466366e-10 | 0.01506798 | 1.064064 | 3.307212e-07 | 1.0649304 | 1.064698 | 3.30836e-07 | 1.0655342 | 10.0415 | 1.088725e-06 | 10.04883 | 32.18163 | 0.0202848 | 32.49284 | 39.42741 | 0.06084935 | 40.07244 | 36.078 | 0.02138378 | 36.41424 | 0.000194629 | 0.8343013 | 0.2972149 | 0.7498541 | 36.08373 | 36.7846 | 3.116282 | -0.7391952
b3c4 | 1047 | 0.01512417 | 6.779928e-10 | 0.015181443 | 1.074222 | 1.502252e-07 | 1.0749348 | 1.074605 | 1.597826e-07 | 1.075265 | 10.04564 | 1.049614e-06 | 10.04698 | 31.1853 | 0.01680963 | 31.48543 | 32.98625 | 0.01804342 | 33.39358 | 32.12558 | 0.0144153 | 32.45181 | -0.006152282 | 0.8441131 | 0.2991761 | 0.7553978 | 32.11635 | 32.23586 | 3.119196 | -0.7394752
b3c5 | 827 | 0.01517188 | 6.76828e-10 | 0.01522101 | 1.052691 | 4.013965e-07 | 1.0535078 | 1.053179 | 4.021245e-07 | 1.0540558 | 10.04201 | 4.769346e-07 | 10.04369 | 32.28427 | 0.06635848 | 32.812687 | 39.72348 | 0.07184281 | 40.19554 | 35.59141 | 0.1539369 | 36.48104 | -0.007617667 | 0.8311578 | 0.2981564 | 0.7304282 | 35.56737 | 35.78414 | 3.110395 | -0.7275819
b3c6 | 666 | 0.01374628 | 4.312133e-09 | 0.013858472 | 1.052654 | 2.906325e-05 | 1.0623062 | 1.052957 | 2.877859e-05 | 1.0624539 | 10.08254 | 0.0002900419 | 10.11939 | 31.43105 | 0.02416078 | 31.777714 | 37.01743 | 0.06174972 | 37.461433 | 34.11582 | 0.04494873 | 34.69261 | 0.02135136 | 0.8119038 | 0.2852063 | 0.7345222 | 34.10659 | 34.29423 | 3.11734 | -0.7262727
b3c7 | 1835 | 0.01542425 | 9.101056e-10 | 0.015500138 | 1.070142 | 3.504156e-07 | 1.0708741 | 1.070281 | 2.418919e-07 | 1.070919 | 11.04078 | 3.571521e-05 | 11.056545 | 31.25938 | 0.0157363 | 31.62437 | 34.28914 | 0.01637454 | 34.60008 | 32.80888 | 0.01349278 | 33.15155 | -0.1339771 | 0.8421527 | 0.2983082 | 0.7507877 | 32.79621 | 33.23329 | 3.111056 | -0.7410472
b3c8 | 827 | 0.01524469 | 4.631505e-10 | 0.015292005 | 1.068174 | 2.184713e-07 | 1.0687246 | 1.068132 | 2.128255e-07 | 1.0687144 | 10.04319 | 7.387789e-07 | 10.04566 | 31.27463 | 0.01719406 | 31.88181 | 35.09774 | 0.0368825 | 35.5459 | 33.06855 | 0.01539941 | 33.40102 | -0.05948445 | 0.8474127 | 0.3016901 | 0.7419507 | 33.05575 | 33.60254 | 3.108233 | -0.7329853
b3c9 | 1038 | 0.01579497 | 1.281508e-09 | 0.015874801 | 1.072753 | 8.005389e-08 | 1.0731655 | 1.072991 | 8.114265e-08 | 1.0733707 | 10.04111 | 9.047923e-06 | 10.04334 | 31.31409 | 0.01819903 | 31.89802 | 35.11583 | 0.03616146 | 35.68544 | 33.09866 | 0.01385639 | 33.51809 | -0.04170577 | 0.855063 | 0.3016353 | 0.7462487 | 33.08733 | 33.62447 | 3.114756 | -0.7381763
b3c10 | 1077 | 0.01536541 | 5.679231e-10 | 0.0154163 | 1.064213 | 2.471693e-07 | 1.0647596 | 1.064475 | 2.334838e-07 | 1.0650008 | 11.03896 | 1.969221e-05 | 11.07091 | 30.70199 | 0.01760609 | 31.09201 | 34.80497 | 0.0228523 | 35.20888 | 32.54399 | 0.01306187 | 32.84451 | -0.1377533 | 0.8366797 | 0.3000724 | 0.7399105 | 32.53389 | 33.24899 | 3.104153 | -0.730687
b3c11 | 816 | 0.01552139 | 4.248917e-10 | 0.015558524 | 1.069715 | 5.116523e-07 | 1.0705811 | 1.069872 | 5.179781e-07 | 1.0707607 | 10.04247 | 1.337686e-06 | 10.04858 | 31.37972 | 0.01951342 | 32.05961 | 37.64462 | 0.08667923 | 38.22832 | 34.21806 | 0.01902439 | 34.68794 | -0.01359596 | 0.8473241 | 0.3034384 | 0.7425828 | 34.20391 | 35.21791 | 3.111478 | -0.7370779
b3c12 | 931 | 0.01604426 | 1.008697e-09 | 0.016106231 | 1.076199 | 1.657327e-07 | 1.0767494 | 1.076409 | 1.647487e-07 | 1.076943 | 10.04246 | 5.051703e-07 | 10.04387 | 31.23959 | 0.01830177 | 31.674147 | 35.57435 | 0.04852648 | 36.11586 | 33.23519 | 0.01587758 | 33.58216 | -0.006500555 | 0.8542143 | 0.302367 | 0.745845 | 33.22063 | 33.82921 | 3.114268 | -0.7372925
b3c13 | 815 | 0.0151227 | 1.195111e-09 | 0.015226681 | 1.068752 | 4.856475e-07 | 1.0706925 | 1.06882 | 4.75425e-07 | 1.0696447 | 10.04235 | 9.736334e-07 | 10.04445 | 31.33831 | 0.01766452 | 31.64259 | 37.25762 | 0.06865463 | 37.80334 | 34.13094 | 0.02398583 | 34.49678 | 0.003290782 | 0.841888 | 0.2999893 | 0.7419013 | 34.11847 | 34.9411 | 3.11097 | -0.7340403
b3c14 | 857 | 0.0155467 | 7.624384e-10 | 0.015602106 | 1.07669 | 1.568224e-07 | 1.0772499 | 1.077196 | 1.479788e-07 | 1.0777442 | 10.04189 | 6.858835e-07 | 10.04357 | 31.08363 | 0.01630173 | 31.409456 | 35.51499 | 0.04672894 | 36.1015 | 33.13148 | 0.01464349 | 33.46374 | -0.004812947 | 0.8553583 | 0.3029441 | 0.7493267 | 33.11929 | 33.78116 | 3.11383 | -0.7410605
b3c15 | 875 | 0.0153008 | 5.242264e-10 | 0.015345564 | 1.070639 | 3.010127e-07 | 1.0712733 | 1.070613 | 3.432323e-07 | 1.0712774 | 10.04169 | 6.798309e-07 | 10.04382 | 30.89234 | 0.01921011 | 31.269295 | 36.84861 | 0.0739474 | 37.344582 | 33.52854 | 0.02006045 | 33.88538 | 0.02390692 | 0.8455605 | 0.3023647 | 0.7414774 | 33.50986 | 34.48047 | 3.111713 | -0.736484
b3c16 | 1637 | 0.01530397 | 4.764036e-10 | 0.015339985 | 1.063578 | 3.594303e-07 | 1.0643042 | 1.063594 | 3.914882e-07 | 1.0643399 | 11.04024 | 9.723305e-06 | 11.05678 | 31.99154 | 0.01807449 | 32.29623 | 37.84987 | 0.03106415 | 38.21816 | 34.95523 | 0.01888262 | 35.28758 | -0.1327311 | 0.8251308 | 0.2910481 | 0.7462153 | 34.94067 | 35.55717 | 3.114081 | -0.7350598
b3c17 | 1314 | 0.01544088 | 1.162977e-07 | 0.018645791 | 1.066185 | 1.943921e-06 | 1.0684006 | 1.06696 | 1.95504e-06 | 1.069051 | 10.0421 | 5.856498e-06 | 10.04413 | 32.47603 | 0.06628133 | 33.05846 | 37.43471 | 0.06486122 | 38.138309 | 35.09587 | 0.06011372 | 35.6856 | -0.03708427 | 0.8366061 | 0.3006338 | 0.7537128 | 35.07619 | 35.48714 | 3.111983 | -0.7414746
b3c18 | 1145 | 0.01501252 | 4.791462e-10 | 0.015060746 | 1.068724 | 9.038737e-07 | 1.0700667 | 1.068836 | 9.266527e-07 | 1.0701538 | 10.04311 | 4.632196e-07 | 10.04462 | 32.41201 | 0.02323751 | 32.787655 | 37.99532 | 0.05947081 | 38.518787 | 35.30986 | 0.02709282 | 35.69725 | -0.001785205 | 0.8346598 | 0.2983865 | 0.7525145 | 35.29168 | 35.76114 | 3.115256 | -0.7388399
b3c19 | 1154 | 0.01546033 | 1.599277e-09 | 0.015521758 | 1.072377 | 9.301336e-07 | 1.0737392 | 1.072676 | 8.875904e-07 | 1.0738997 | 10.0432 | 7.79363e-07 | 10.04621 | 32.13535 | 0.02163848 | 32.47388 | 37.90751 | 0.05038742 | 38.401493 | 35.11628 | 0.02334798 | 35.48163 | 0.002352513 | 0.8416164 | 0.2939323 | 0.7512666 | 35.09868 | 35.57077 | 3.122051 | -0.7386342
b3c20 | 812 | 0.01525827 | 1.066627e-09 | 0.015333491 | 1.067015 | 2.133171e-07 | 1.0676279 | 1.06753 | 2.050061e-07 | 1.0681109 | 10.0434 | 2.289424e-06 | 10.053225 | 30.86654 | 0.01848883 | 31.413151 | 35.76075 | 0.04720517 | 36.232254 | 33.11392 | 0.016333 | 33.509 | -0.07320847 | 0.848826 | 0.3055326 | 0.7429888 | 33.10155 | 33.84481 | 3.105165 | -0.7358903
b3c21 | 771 | 0.01410509 | 2.593366e-09 | 0.014178332 | 1.061204 | 1.942938e-05 | 1.0684478 | 1.061421 | 1.913095e-05 | 1.0686178 | 10.08027 | 0.0001766845 | 10.11327 | 32.07524 | 0.0302978 | 32.496986 | 37.93004 | 0.02508845 | 38.317612 | 34.92716 | 0.04414978 | 35.39034 | 0.0815835 | 0.8159605 | 0.2790701 | 0.7416406 | 34.90231 | 35.15014 | 3.128936 | -0.7354621
b3c22 | 1001 | 0.01567705 | 9.830617e-10 | 0.015735455 | 1.058046 | 5.110563e-07 | 1.0590837 | 1.058194 | 4.252935e-07 | 1.0591089 | 10.04252 | 6.845287e-06 | 10.0448 | 31.64946 | 0.01604815 | 31.963675 | 37.55169 | 0.03484944 | 37.97354 | 34.63133 | 0.03030962 | 35.04904 | 0.0280006 | 0.8354364 | 0.2908531 | 0.7348174 | 34.61106 | 34.97744 | 3.119198 | -0.7267448
b3c24 | 824 | 0.01554414 | 6.856752e-10 | 0.015600633 | 1.050648 | 8.190921e-08 | 1.0511409 | 1.050613 | 9.534319e-08 | 1.0511289 | 10.04182 | 6.516046e-07 | 10.04509 | 32.0984 | 0.01804607 | 32.388145 | 37.26471 | 0.05036406 | 37.871063 | 34.70045 | 0.0179117 | 35.03293 | -0.06207402 | 0.8314079 | 0.3026724 | 0.7291236 | 34.68737 | 35.15907 | 3.100087 | -0.7264736
b3c25 | 988 | 0.01563855 | 1.006138e-09 | 0.015713645 | 1.064849 | 1.189507e-07 | 1.0653877 | 1.064984 | 1.232152e-07 | 1.0654705 | 10.0425 | 3.925263e-06 | 10.04624 | 32.24536 | 0.01486068 | 32.55386 | 38.92091 | 0.08043768 | 39.59511 | 35.59607 | 0.01714901 | 35.9204 | -0.03657136 | 0.8450085 | 0.3058627 | 0.7445164 | 35.58282 | 36.34068 | 3.104594 | -0.7319425
b3c26 | 1027 | 0.01558993 | 8.212882e-10 | 0.015650999 | 1.075099 | 1.201846e-07 | 1.0756066 | 1.0752355 | 1.277438e-07 | 1.0758095 | 10.04228 | 6.940097e-07 | 10.04463 | 32.34211 | 0.02219031 | 32.67315 | 39.16431 | 0.06707474 | 39.786995 | 35.76291 | 0.01897448 | 36.07889 | -0.0107552 | 0.8467855 | 0.3050187 | 0.7579542 | 35.74637 | 36.57304 | 3.11229 | -0.7460351
b3c27 | 849 | 0.01491398 | 8.899015e-10 | 0.014975339 | 1.063682 | 2.583611e-07 | 1.0643082 | 1.063822 | 1.995542e-07 | 1.0644526 | 10.04501 | 4.442921e-07 | 10.04676 | 32.18328 | 0.01913482 | 32.5205 | 38.47864 | 0.06049341 | 38.98098 | 35.32427 | 0.01704537 | 35.65409 | -0.009438148 | 0.8412517 | 0.3042894 | 0.7443137 | 35.30863 | 35.97465 | 3.106096 | -0.7330391
b3c28 | 540 | 0.01344128 | 1.06424e-08 | 0.013605327 | 1.043836 | 2.930148e-05 | 1.0525346 | 1.043821 | 2.931479e-05 | 1.0524576 | 10.09123 | 0.0006481407 | 10.1441 | 32.31217 | 0.02649807 | 32.742519 | 39.56612 | 0.01600708 | 39.85649 | 35.72294 | 0.04080326 | 36.18769 | -0.03670044 | 0.8127158 | 0.2960292 | 0.726592 | 35.69912 | 36.14971 | 3.097792 | -0.7216602
b3c29 | 857 | 0.01481538 | 9.70493e-10 | 0.014895254 | 1.070596 | 1.842957e-07 | 1.0711167 | 1.070682 | 1.898636e-07 | 1.0712008 | 10.04199 | 3.416752e-06 | 10.056045 | 30.85101 | 0.01933973 | 31.231075 | 31.68109 | 0.01629266 | 31.999889 | 31.27004 | 0.01416188 | 31.56112 | 0.02463343 | 0.8457273 | 0.301558 | 0.7447693 | 31.26169 | 31.30696 | 3.113539 | -0.7390273
b3c30 | 934 | 0.01556645 | 9.538007e-10 | 0.015638985 | 1.071495 | 1.422678e-07 | 1.0720278 | 1.07181 | 1.40826e-07 | 1.0723398 | 10.04342 | 3.156533e-06 | 10.04455 | 30.74836 | 0.0132638 | 31.02437 | 33.96309 | 0.03242513 | 34.75686 | 32.25122 | 0.01336652 | 32.56928 | -0.03566064 | 0.8488925 | 0.3037553 | 0.7489348 | 32.24249 | 32.72982 | 3.108448 | -0.7376499
b3c31 | 730 | 0.01587269 | 2.049817e-09 | 0.015964495 | 1.070864 | 3.034836e-07 | 1.071691 | 1.070886 | 3.032089e-07 | 1.0716417 | 10.04566 | 5.409276e-06 | 10.04822 | 31.32567 | 0.02043774 | 31.70157 | 36.77938 | 0.03244989 | 37.242977 | 34.01108 | 0.01676641 | 34.35476 | 0.009943554 | 0.8572123 | 0.3039755 | 0.7429293 | 33.99978 | 34.49938 | 3.110188 | -0.7321978
b3c33 | 1283 | 0.01533317 | 5.54187e-10 | 0.015384894 | 1.062205 | 3.308764e-07 | 1.0628856 | 1.062205 | 3.200152e-07 | 1.0629164 | 10.04327 | 3.429415e-07 | 10.04573 | 31.69183 | 0.01819205 | 32.01798 | 34.29305 | 0.01891893 | 34.695709 | 33.12068 | 0.01637884 | 33.43267 | -0.06031026 | 0.8328292 | 0.2928693 | 0.7442379 | 33.10679 | 33.20058 | 3.120146 | -0.7380574
b3c34 | 1157 | 0.01529699 | 9.593149e-10 | 0.015373172 | 1.063255 | 6.505587e-07 | 1.0643144 | 1.0632662 | 6.193288e-07 | 1.0642781 | 10.04351 | 6.161e-06 | 10.04476 | 32.25191 | 0.01664621 | 32.63089 | 39.01723 | 0.06266163 | 39.49041 | 35.79777 | 0.02420061 | 36.13021 | -0.03658498 | 0.836591 | 0.2930945 | 0.7432065 | 35.77976 | 36.38901 | 3.121806 | -0.7324681
b3c35 | 1092 | 0.01536902 | 6.639012e-10 | 0.015434922 | 1.064352 | 5.244711e-07 | 1.0653293 | 1.064507 | 4.910738e-07 | 1.0654298 | 10.04362 | 1.921326e-07 | 10.04466 | 32.2598 | 0.02672146 | 32.644882 | 38.56382 | 0.05107224 | 39.086731 | 35.5532 | 0.0250982 | 35.92961 | -0.001527287 | 0.8307715 | 0.2958431 | 0.7461899 | 35.53352 | 36.06244 | 3.118558 | -0.7393868
b3c36 | 922 | 0.01512785 | 6.7301e-10 | 0.015179561 | 1.059281 | 7.269196e-07 | 1.0605196 | 1.059402 | 7.24505e-07 | 1.0606048 | 10.04349 | 2.540407e-07 | 10.04475 | 32.18944 | 0.01551363 | 32.526413 | 39.41489 | 0.06049795 | 39.893036 | 35.89539 | 0.02124252 | 36.24314 | -0.001680859 | 0.8312062 | 0.2938703 | 0.7410544 | 35.87942 | 36.58915 | 3.119312 | -0.7357239
b3c38 | 1934 | 0.01582874 | 8.599507e-10 | 0.015879601 | 1.071884 | 1.923558e-07 | 1.072524 | 1.072027 | 1.686419e-07 | 1.0726566 | 10.04366 | 1.12891e-06 | 10.05277 | 31.52627 | 0.02249678 | 31.843166 | 37.76934 | 0.05884349 | 38.268311 | 34.76767 | 0.02717868 | 35.13556 | -0.05628702 | 0.8407503 | 0.2923157 | 0.7469015 | 34.74559 | 35.29911 | 3.122955 | -0.738759
b3c39 | 1155 | 0.0155562 | 1.191102e-09 | 0.015636776 | 1.050542 | 3.478646e-07 | 1.0513157 | 1.050722 | 3.465687e-07 | 1.0515106 | 10.04304 | 8.938412e-06 | 10.04456 | 31.40543 | 0.02390212 | 31.76268 | 36.09067 | 0.0294089 | 36.491322 | 33.89765 | 0.01878094 | 34.23797 | -0.02764918 | 0.8222192 | 0.2874975 | 0.7291344 | 33.88726 | 34.18612 | 3.122415 | -0.7235205
b3c40 | 795 | 0.01537982 | 3.20608e-09 | 0.015486349 | 1.062866 | 3.396991e-07 | 1.0635898 | 1.063137 | 3.482594e-07 | 1.0638335 | 10.04379 | 2.228463e-06 | 10.05445 | 30.95631 | 0.02229387 | 31.64551 | 37.56403 | 0.1497489 | 38.358112 | 34.08046 | 0.0605285 | 34.63881 | -0.01627432 | 0.8424929 | 0.3028855 | 0.7394473 | 34.05387 | 35.10668 | 3.112003 | -0.7324525
b3c41 | 785 | 0.01829554 | 2.109035e-08 | 0.018379398 | 1.05419 | 7.086728e-08 | 1.0545224 | 1.0545433 | 6.951307e-08 | 1.0548838 | 10.04318 | 5.993765e-07 | 10.04791 | 30.83049 | 0.01565266 | 31.15432 | 36.65721 | 0.05838981 | 37.245838 | 33.65485 | 0.01800417 | 33.99744 | -0.007807344 | 0.8322884 | 0.3021933 | 0.7284047 | 33.63989 | 34.46308 | 3.107036 | -0.7267557
b3c44 | 939 | 0.01556615 | 9.311838e-10 | 0.015621725 | 1.073231 | 9.468054e-08 | 1.0736365 | 1.073483 | 9.278617e-08 | 1.0739049 | 10.04322 | 3.480665e-06 | 10.04454 | 30.64744 | 0.02078219 | 31.011507 | 36.35875 | 0.05651387 | 36.881859 | 33.36363 | 0.01802941 | 33.73507 | -0.035528 | 0.8514303 | 0.3017145 | 0.7458346 | 33.35112 | 34.17466 | 3.111348 | -0.7366776
b3c45 | 1800 | 0.01561268 | 8.22169e-10 | 0.01566395 | 1.071386 | 1.818313e-07 | 1.0719951 | 1.07154 | 1.356167e-07 | 1.0721447 | 11.03864 | 1.403176e-05 | 11.05653 | 30.86556 | 0.01635524 | 31.23378 | 34.70008 | 0.02427552 | 35.085537 | 32.74031 | 0.01453363 | 33.04817 | -0.1343364 | 0.8391695 | 0.2964491 | 0.7495347 | 32.72445 | 33.23834 | 3.113258 | -0.7427319